## Hoja1
Timestamp | Frame | Arduino Lecture | Forece (N) | Stress (Pa) |  |  | Lucas-Kanade(px) | Lucas-Kanade (mm) | Strain-LK (mm/mm)
2026-02-20 16:03:05.431363 | 0 | 2.64 | 1.25858 | 1906939.4 | ReferenceBC | Lo | 658.4747 | 13.19401 | 1 | BC=before the main cycle
2026-02-20 16:03:05.824318 | 0 | 3.62 | 1.72578 | 2614818.2 | ReferenceDC |  | 0 | 0 | 0 | DC=during the main cycle
2026-02-20 16:03:06.050991 | 1 | 4.26 | 2.03089 | 3077106.1 |  |  | 3.548035 | 0.07109278 | 0.005388262
2026-02-20 16:03:06.236839 | 2 | 4.5 | 2.14531 | 3250469.7 |  |  | 3.815613 | 0.07645431 | 0.005794623
2026-02-20 16:03:06.465819 | 3 | 5.2 | 2.47902 | 3756090.9 |  |  | 4.018005 | 0.08050969 | 0.006101989
2026-02-20 16:03:06.644597 | 4 | 5.5 | 2.62204 | 3972787.9 |  |  | 4.047791 | 0.08110651 | 0.006147222
2026-02-20 16:03:06.820079 | 5 | 6.06 | 2.88901 | 4377287.9 |  |  | 4.258728 | 0.08533311 | 0.006467565
2026-02-20 16:03:07.003495 | 6 | 6.26 | 2.98436 | 4521757.6 |  |  | 5.408447 | 0.1083703 | 0.008213599
2026-02-20 16:03:07.245585 | 7 | 6.56 | 3.12738 | 4738454.5 |  |  | 5.61322 | 0.1124734 | 0.00852458
2026-02-20 16:03:07.420595 | 8 | 7.3 | 3.48017 | 5272984.8 |  |  | 5.880066 | 0.1178202 | 0.008929828
2026-02-20 16:03:07.658328 | 9 | 7.52 | 3.58505 | 5431893.9 |  |  | 6.038879 | 0.1210024 | 0.009171012
2026-02-20 16:03:07.835086 | 10 | 8.06 | 3.84249 | 5821954.5 |  |  | 6.233398 | 0.1249 | 0.00946642
2026-02-20 16:03:08.066272 | 11 | 8.4 | 4.00457 | 6067530.3 |  |  | 6.787231 | 0.1359973 | 0.0103075
2026-02-20 16:03:08.250767 | 12 | 8.4 | 4.00457 | 6067530.3 |  |  | 7.106995 | 0.1424045 | 0.01079312
2026-02-20 16:03:08.424603 | 13 | 9.18 | 4.37643 | 6630954.5 |  |  | 7.254822 | 0.1453665 | 0.01101762
2026-02-20 16:03:08.600314 | 14 | 9.44 | 4.50038 | 6818757.6 |  |  | 7.446106 | 0.1491993 | 0.01130811
2026-02-20 16:03:08.778343 | 15 | 9.6 | 4.57666 | 6934333.3 |  |  | 7.61554 | 0.1525943 | 0.01156542
2026-02-20 16:03:09.015666 | 16 | 10.18 | 4.85316 | 7353272.7 |  |  | 6.780518 | 0.1358628 | 0.01029731
2026-02-20 16:03:09.194981 | 17 | 10.36 | 4.93898 | 7483303.0 |  |  | 7.007629 | 0.1404135 | 0.01064221
2026-02-20 16:03:09.432815 | 18 | 10.58 | 5.04386 | 7642212.1 |  |  | 7.223816 | 0.1447453 | 0.01097053
2026-02-20 16:03:09.610514 | 19 | 11.1 | 5.29176 | 8017818.2 |  |  | 7.460083 | 0.1494794 | 0.01132934
2026-02-20 16:03:09.847162 | 20 | 11.48 | 5.47292 | 8292303.0 |  |  | 7.669678 | 0.1536791 | 0.01164764
2026-02-20 16:03:10.019619 | 21 | 11.92 | 5.68268 | 8610121.2 |  |  | 7.937439 | 0.1590443 | 0.01205428
2026-02-20 16:03:10.262244 | 22 | 12.24 | 5.83524 | 8841272.7 |  |  | 8.078247 | 0.1618657 | 0.01226812
2026-02-20 16:03:10.497161 | 23 | 12.64 | 6.02593 | 9130197.0 |  |  | 8.39563 | 0.1682252 | 0.01275012
2026-02-20 16:03:10.731331 | 24 | 13.02 | 6.20709 | 9404681.8 |  |  | 8.59436 | 0.1722072 | 0.01305192
2026-02-20 16:03:10.907594 | 25 | 13.4 | 6.38825 | 9679166.7 |  |  | 8.845276 | 0.1772348 | 0.01343298
2026-02-20 16:03:11.074210 | 26 | 13.64 | 6.50267 | 9852530.3 |  |  | 9.027588 | 0.1808878 | 0.01370985
2026-02-20 16:03:11.250660 | 27 | 14.04 | 6.69336 | 10141454.5 |  |  | 9.208313 | 0.1845091 | 0.01398431
2026-02-20 16:03:11.428467 | 28 | 14.16 | 6.75057 | 10228136.4 |  |  | 9.318909 | 0.1867251 | 0.01415226
2026-02-20 16:03:11.673017 | 29 | 14.24 | 6.78871 | 10285924.2 |  |  | 9.714722 | 0.1946561 | 0.01475337
2026-02-20 16:03:11.859128 | 30 | 14.7 | 7.00801 | 10618197.0 |  |  | 10.01282 | 0.2006291 | 0.01520608
2026-02-20 16:03:12.036591 | 31 | 15.16 | 7.2273 | 10950454.5 |  |  | 10.03015 | 0.2009764 | 0.0152324
2026-02-20 16:03:12.215242 | 32 | 15.24 | 7.26544 | 11008242.4 |  |  | 10.31232 | 0.2066303 | 0.01566092
2026-02-20 16:03:12.392774 | 33 | 15.3 | 7.29405 | 11051590.9 |  |  | 10.5127 | 0.2106453 | 0.01596522
2026-02-20 16:03:12.632219 | 34 | 15.32 | 7.30358 | 11066030.3 |  |  | 10.74365 | 0.215273 | 0.01631597
2026-02-20 16:03:12.808490 | 35 | 15.64 | 7.45614 | 11297181.8 |  |  | 10.98285 | 0.2200659 | 0.01667923
2026-02-20 16:03:12.974736 | 36 | 15.66 | 7.46567 | 11311621.2 |  |  | 10.68927 | 0.2141834 | 0.01623338
2026-02-20 16:03:13.145969 | 37 | 15.86 | 7.56102 | 11456090.9 |  |  | 11.02832 | 0.220977 | 0.01674828
2026-02-20 16:03:13.398637 | 38 | 15.84 | 7.55148 | 11441636.4 |  |  | 11.25989 | 0.225617 | 0.01709995
2026-02-20 16:03:13.640280 | 39 | 16.02 | 7.6373 | 11571666.7 |  |  | 11.63293 | 0.2330918 | 0.01766649
2026-02-20 16:03:13.825172 | 40 | 16 | 7.62776 | 11557212.1 |  |  | 11.78717 | 0.2361822 | 0.01790072
2026-02-20 16:03:13.989769 | 41 | 15.92 | 7.58962 | 11499424.2 |  |  | 12.59686 | 0.2524062 | 0.01913037
2026-02-20 16:03:14.171006 | 42 | 16.14 | 7.6945 | 11658333.3 |  |  | 12.7345 | 0.255164 | 0.01933939
2026-02-20 16:03:14.420750 | 43 | 16.24 | 7.74218 | 11730575.8 |  |  | 13.01459 | 0.2607763 | 0.01976475
2026-02-20 16:03:14.604613 | 44 | 15.94 | 7.59916 | 11513878.8 |  |  | 13.2887 | 0.2662687 | 0.02018103
2026-02-20 16:03:14.838033 | 45 | 16.1 | 7.67543 | 11629439.4 |  |  | 13.54938 | 0.271492 | 0.02057691
2026-02-20 16:03:15.020568 | 46 | 16.22 | 7.73264 | 11716121.2 |  |  | 13.76794 | 0.2758715 | 0.02090884
2026-02-20 16:03:15.268025 | 47 | 16.28 | 7.76125 | 11759469.7 |  |  | 14.0072 | 0.2806655 | 0.02127219
2026-02-20 16:03:15.531411 | 48 | 16.14 | 7.6945 | 11658333.3 |  |  | 14.33813 | 0.2872965 | 0.02177477
2026-02-20 16:03:15.708597 | 49 | 16.06 | 7.65637 | 11600560.6 |  |  | 14.72479 | 0.295044 | 0.02236197
2026-02-20 16:03:15.889326 | 50 | 16 | 7.62776 | 11557212.1 |  |  | 14.96533 | 0.2998638 | 0.02272727
2026-02-20 16:03:16.068077 | 51 | 16 | 7.62776 | 11557212.1 |  |  | 15.01465 | 0.300852 | 0.02280216
2026-02-20 16:03:16.298802 | 52 | 16.06 | 7.65637 | 11600560.6 |  |  | 15.26007 | 0.3057695 | 0.02317488
2026-02-20 16:03:16.534660 | 53 | 15.82 | 7.54195 | 11427197.0 |  |  | 15.54071 | 0.3113928 | 0.02360107
2026-02-20 16:03:16.774422 | 54 | 15.64 | 7.45614 | 11297181.8 |  |  | 15.93683 | 0.3193299 | 0.02420264
2026-02-20 16:03:16.948490 | 55 | 15.46 | 7.37032 | 11167151.5 |  |  | 16.24231 | 0.3254509 | 0.02466656
2026-02-20 16:03:17.182561 | 56 | 15.2 | 7.24637 | 10979348.5 |  |  | 16.42749 | 0.3291614 | 0.02494779
2026-02-20 16:03:17.422266 | 57 | 14.82 | 7.06521 | 10704863.6 |  |  | 16.86041 | 0.337836 | 0.02560525
2026-02-20 16:03:17.590483 | 58 | 13.86 | 6.60755 | 10011439.4 |  |  | 17.23969 | 0.3454355 | 0.02618124
2026-02-20 16:03:17.766530 | 59 | 12.92 | 6.15942 | 9332454.5 |  |  | 17.53479 | 0.3513486 | 0.0266294
2026-02-20 16:03:18.022405 | 60 | 12.08 | 5.75896 | 8725697.0 |  |  | 18.05182 | 0.3617084 | 0.0274146
2026-02-20 16:03:18.204189 | 61 | 10.88 | 5.18688 | 7858909.1 |  |  | 18.38025 | 0.3682893 | 0.02791337
2026-02-20 16:03:18.387750 | 62 | 9.86 | 4.70061 | 7122136.4 |  |  | 18.92908 | 0.3792863 | 0.02874685
2026-02-20 16:03:18.558576 | 63 | 8.96 | 4.27155 | 6472045.5 |  |  | 19.2207 | 0.3851296 | 0.02918974
2026-02-20 16:03:18.795835 | 64 | 8.2 | 3.90923 | 5923075.8 |  |  | 19.54425 | 0.3916126 | 0.02968109
2026-02-20 16:03:19.033681 | 65 | 7.26 | 3.4611 | 5244090.9 |  |  | 20.17261 | 0.4042032 | 0.03063536
2026-02-20 16:03:19.201620 | 66 | 6.48 | 3.08924 | 4680666.7 |  |  | 21.05103 | 0.4218042 | 0.03196937
2026-02-20 16:03:19.372116 | 67 | 5.6 | 2.66972 | 4045030.3 |  |  | 21.19586 | 0.4247063 | 0.03218933
2026-02-20 16:03:19.541787 | 68 | 3.88 | 1.84973 | 2802621.2 |  |  | 21.62659 | 0.4333369 | 0.03284346
2026-02-20 16:03:19.723350 | 69 | 2.34 | 1.11556 | 1690242.4 |  |  | 22.28699 | 0.4465695 | 0.03384638
2026-02-20 16:03:19.975833 | 70 | 1.8 | 0.85812 | 1300181.8 |  |  | 22.63763 | 0.4535955 | 0.0343789
2026-02-20 16:03:20.145084 | 71 | 1.32 | 0.62929 | 953469.7 |  |  | 23.31226 | 0.467113 | 0.03540342
2026-02-20 16:03:20.316519 | 72 | 1.12 | 0.53394 | 809000 |  |  | 23.78339 | 0.4765532 | 0.0361189
2026-02-20 16:03:20.544821 | 73 | 0.92 | 0.4386 | 664545.5 |  |  | 24.09497 | 0.4827964 | 0.0365921
2026-02-20 16:03:20.730433 | 74 | 0.96 | 0.45767 | 693439.4 |  |  | 24.3869 | 0.4886459 | 0.03703544
2026-02-20 16:03:20.905345 | 75 | 0.9 | 0.42906 | 650090.9 |  |  | 24.75708 | 0.4960633 | 0.03759762
2026-02-20 16:03:21.076933 | 76 | 0.92 | 0.4386 | 664545.5 |  |  | 24.67694 | 0.4944575 | 0.03747591
2026-02-20 16:03:21.249075 | 77 | 0.78 | 0.37185 | 563409.1 |  |  | 25.0116 | 0.5011631 | 0.03798414
2026-02-20 16:03:21.421086 | 78 | 0.76 | 0.36232 | 548969.7 |  |  | 25.31854 | 0.5073134 | 0.03845029
2026-02-20 16:03:21.642045 | 79 | 0.72 | 0.34325 | 520075.8 |  |  | 25.49304 | 0.5108099 | 0.03871529
2026-02-20 16:03:21.892212 | 80 | 0.7 | 0.33371 | 505621.2 |  |  | 25.79437 | 0.5168478 | 0.03917291
2026-02-20 16:03:22.063793 | 81 | 0.74 | 0.35278 | 534515.2 |  |  | 26.55194 | 0.5320273 | 0.0403234
2026-02-20 16:03:22.229987 | 82 | 0.56 | 0.26697 | 404500 |  |  | 26.78668 | 0.5367309 | 0.04067989
2026-02-20 16:03:22.400661 | 83 | 0.64 | 0.30511 | 462287.9 |  |  | 27.10907 | 0.5431906 | 0.04116949
2026-02-20 16:03:22.652721 | 84 | 0.62 | 0.29558 | 447848.5 |  |  | 27.36914 | 0.5484017 | 0.04156445
2026-02-20 16:03:22.826714 | 85 | 0.62 | 0.29558 | 447848.5 |  |  | 27.70148 | 0.5550608 | 0.04206916
2026-02-20 16:03:22.987362 | 86 | 0.5 | 0.23837 | 361166.7 |  |  | 28.09924 | 0.563031 | 0.04267323
2026-02-20 16:03:23.152378 | 87 | 0.26 | 0.12395 | 187803 |  |  | 28.24146 | 0.5658805 | 0.0428892
2026-02-20 16:03:23.336393 | 88 | 0.42 | 0.20023 | 303378.8 |  |  | 28.61523 | 0.57337 | 0.04345685
2026-02-20 16:03:23.579051 | 89 | 0.46 | 0.2193 | 332272.7 |  |  | 28.7926 | 0.576924 | 0.04372621
2026-02-20 16:03:23.740365 | 90 | 0.26 | 0.12395 | 187803 |  |  | 29.17358 | 0.5845578 | 0.04430479
2026-02-20 16:03:23.916539 | 91 | 0.18 | 0.08581 | 130015.2 |  |  | 29.07758 | 0.582634 | 0.04415898
2026-02-20 16:03:24.073753 | 92 | 0.28 | 0.13349 | 202257.6 |  |  | 29.32306 | 0.5875529 | 0.04453179
2026-02-20 16:03:24.252361 | 93 | 0.24 | 0.11442 | 173363.6 |  |  | 29.60785 | 0.5932593 | 0.04496429
2026-02-20 16:03:24.505421 | 94 | 0.42 | 0.20023 | 303378.8 |  |  | 29.87842 | 0.5986807 | 0.04537519
2026-02-20 16:03:24.668590 | 95 | 0.34 | 0.16209 | 245590.9 |  |  | 30.12781 | 0.6036778 | 0.04575393
2026-02-20 16:03:24.833293 | 96 | 0.22 | 0.10488 | 158909.1 |  |  | 30.20581 | 0.6052407 | 0.04587239
2026-02-20 16:03:25.009352 | 97 | 0.12 | 0.05721 | 86681.82 |  |  | 30.45496 | 0.6102329 | 0.04625076
2026-02-20 16:03:25.238252 | 98 | 0.2 | 0.09535 | 144469.7 |  |  | 30.71143 | 0.6153719 | 0.04664025
2026-02-20 16:03:25.481561 | 99 | 0.2 | 0.09535 | 144469.7 |  |  | 31.04724 | 0.6221007 | 0.04715024
2026-02-20 16:03:25.650831 | 100 | 0.24 | 0.11442 | 173363.6 |  |  | 31.41327 | 0.6294349 | 0.04770611
2026-02-20 16:03:25.819417 | 101 | 0.2 | 0.09535 | 144469.7 |  |  | 31.56781 | 0.6325314 | 0.04794081
2026-02-20 16:03:25.984796 | 102 | 0.28 | 0.13349 | 202257.6 |  |  | 31.77185 | 0.6366199 | 0.04825068
2026-02-20 16:03:26.231176 | 103 | 0.28 | 0.13349 | 202257.6 |  |  | 32.05597 | 0.6423128 | 0.04868216
2026-02-20 16:03:26.400584 | 104 | 0.16 | 0.07628 | 115575.8 |  |  | 32.35059 | 0.6482161 | 0.04912958
2026-02-20 16:03:26.568030 | 105 | 0.26 | 0.12395 | 187803 |  |  | 32.5213 | 0.6516368 | 0.04938884
2026-02-20 16:03:26.731724 | 106 | 0.14 | 0.06674 | 101121.2 |  |  | 33.03583 | 0.6619464 | 0.05017023
2026-02-20 16:03:26.906488 | 107 | 0.2 | 0.09535 | 144469.7 |  |  | 33.37451 | 0.6687327 | 0.05068457
2026-02-20 16:03:27.153260 | 108 | 0.1 | 0.04767 | 72227.27 |  |  | 33.61554 | 0.6735623 | 0.05105061
2026-02-20 16:03:27.319088 | 109 | 0.02 | 0.00953 | 14439.39 |  |  | 33.88696 | 0.6790008 | 0.05146281
2026-02-20 16:03:27.481261 | 110 | 0.04 | 0.01907 | 28893.94 |  |  | 34.47607 | 0.690805 | 0.05235747
2026-02-20 16:03:27.652525 | 111 | 0.06 | 0.0286 | 43333.33 |  |  | 34.66003 | 0.694491 | 0.05263685
2026-02-20 16:03:27.818564 | 112 | 0.06 | 0.0286 | 43333.33 |  |  | 34.88861 | 0.6990711 | 0.05298398
2026-02-20 16:03:28.072094 | 113 | 0.04 | 0.01907 | 28893.94 |  |  | 35.19769 | 0.7052642 | 0.05345337
2026-02-20 16:03:28.237173 | 114 | 0.12 | 0.05721 | 86681.82 |  |  | 35.49634 | 0.7112483 | 0.05390691
2026-02-20 16:03:28.404523 | 115 | 0 | 0 | 0 |  |  | 35.73224 | 0.7159751 | 0.05426516
2026-02-20 16:03:28.566067 | 116 | 0.02 | 0.00953 | 14439.39 |  |  | 36.11908 | 0.7237263 | 0.05485264
2026-02-20 16:03:28.740004 | 117 | 0.1 | 0.04767 | 72227.27 |  |  | 36.33752 | 0.7281033 | 0.05518439
2026-02-20 16:03:28.988531 | 118 | 0.06 | 0.0286 | 43333.33 |  |  | 36.58044 | 0.7329707 | 0.0555533
2026-02-20 16:03:29.154230 | 119 | 0 | 0 | 0 |  |  | 36.83185 | 0.7380082 | 0.0559351
2026-02-20 16:03:29.319919 | 120 | 0.08 | 0.03814 | 57787.88 |  |  | 37.27985 | 0.7469848 | 0.05661545