## Hoja1
Timestamp | Frame | Arduino Lecture | Force (N) | Stress (Pa) |  |  | Lucas-kanade (px) | Lucas-kanade (mm) | Strain LK (mm/mm)
2026-02-12 18:40:55.434842 | 0 | 1.78 | 0.84859 | 642871.2 | ReferenceBC | Lo | 745.0027 | 14.92779 | 1 | BC=before the main cycle
2026-02-12 18:40:55.859838 | 0 | 6.7 | 3.19412 | 2419787.9 | ReferenceDC |  | 1.666015625 | 0.03338234 | 0.002236255 | DC=during the main cycle
2026-02-12 18:40:56.091901 | 1 | 7.84 | 3.7376 | 2831515.2 |  |  | 1.677612 | 0.0336147 | 0.00225182
2026-02-12 18:40:56.260131 | 2 | 8.48 | 4.04271 | 3062659.1 |  |  | 1.723694 | 0.03453805 | 0.002313675
2026-02-12 18:40:56.424604 | 3 | 9.62 | 4.58619 | 3474386.4 |  |  | 1.705811 | 0.03417972 | 0.00228967
2026-02-12 18:40:56.606467 | 4 | 10.82 | 5.15827 | 3907780.3 |  |  | 1.714966 | 0.03436316 | 0.002301959
2026-02-12 18:40:56.785946 | 5 | 12.02 | 5.73036 | 4341181.8 |  |  | 1.828857 | 0.03664524 | 0.002454833
2026-02-12 18:40:56.950882 | 6 | 12.68 | 6.045 | 4579545.5 |  |  | 1.811523 | 0.03629791 | 0.002431566
2026-02-12 18:40:57.108309 | 7 | 14.42 | 6.87452 | 5207969.7 |  |  | 1.837646 | 0.03682134 | 0.002466631
2026-02-12 18:40:57.272321 | 8 | 15.92 | 7.58962 | 5749712.1 |  |  | 1.971558 | 0.03950455 | 0.002646377
2026-02-12 18:40:57.447501 | 9 | 17.94 | 8.55263 | 6479265.2 |  |  | 1.978027 | 0.03963419 | 0.002655061
2026-02-12 18:40:57.624667 | 10 | 19.6 | 9.34401 | 7078795.5 |  |  | 2.064941 | 0.0413757 | 0.002771723
2026-02-12 18:40:57.790410 | 11 | 21.92 | 10.45003 | 7916689.4 |  |  | 2.123901 | 0.0425571 | 0.002850864
2026-02-12 18:40:57.959377 | 12 | 23.84 | 11.36536 | 8610121.2 |  |  | 2.093323 | 0.04194439 | 0.002809819
2026-02-12 18:40:58.119954 | 13 | 26.12 | 12.45232 | 9433575.8 |  |  | 2.298523 | 0.04605603 | 0.003085255
2026-02-12 18:40:58.292094 | 14 | 27.42 | 13.07208 | 9903090.9 |  |  | 2.408203125 | 0.04825372 | 0.003232476
2026-02-12 18:40:58.474086 | 15 | 29.06 | 13.85392 | 10495393.9 |  |  | 2.670105 | 0.05350151 | 0.003584021
2026-02-12 18:40:58.632971 | 16 | 30.84 | 14.70251 | 11138265.2 |  |  | 2.673523 | 0.05356999 | 0.003588608
2026-02-12 18:40:58.801982 | 17 | 33.02 | 15.74179 | 11925598.5 |  |  | 2.839111 | 0.05688792 | 0.003810874
2026-02-12 18:40:58.961463 | 18 | 35 | 16.68573 | 12640704.5 |  |  | 2.901611 | 0.05814025 | 0.003894766
2026-02-12 18:40:59.123029 | 19 | 36.36 | 17.33409 | 13131886.4 |  |  | 3.043823 | 0.06098978 | 0.004085654
2026-02-12 18:40:59.301058 | 20 | 38.44 | 18.3257 | 13883106.1 |  |  | 3.098083 | 0.06207701 | 0.004158486
2026-02-12 18:40:59.544466 | 21 | 40.16 | 19.14568 | 14504303.0 |  |  | 3.215576 | 0.06443124 | 0.004316194
2026-02-12 18:40:59.718075 | 22 | 42.26 | 20.14683 | 15262750 |  |  | 3.405396 | 0.06823469 | 0.004570984
2026-02-12 18:40:59.892768 | 23 | 44.18 | 21.06216 | 15956181.8 |  |  | 3.343811 | 0.06700071 | 0.004488321
2026-02-12 18:41:00.073879 | 24 | 46.42 | 22.13004 | 16765181.8 |  |  | 3.499268 | 0.07011563 | 0.004696987
2026-02-12 18:41:00.251508 | 25 | 48.14 | 22.95003 | 17386386.4 |  |  | 3.64386 | 0.07301286 | 0.004891069
2026-02-12 18:41:00.425931 | 26 | 49.9 | 23.78908 | 18022030.3 |  |  | 3.639221 | 0.07291991 | 0.004884843
2026-02-12 18:41:00.604064 | 27 | 51.32 | 24.46605 | 18534886.4 |  |  | 3.732849 | 0.07479595 | 0.005010518
2026-02-12 18:41:00.781516 | 28 | 52.88 | 25.20975 | 19098295.5 |  |  | 3.868408 | 0.07751218 | 0.005192476
2026-02-12 18:41:00.965598 | 29 | 55.48 | 26.44927 | 20037325.8 |  |  | 3.952454 | 0.07919622 | 0.005305288
2026-02-12 18:41:01.203592 | 30 | 57.28 | 27.30739 | 20687416.7 |  |  | 3.641724 | 0.07297005 | 0.004888202
2026-02-12 18:41:01.379203 | 31 | 60.08 | 28.64225 | 21698674.2 |  |  | 3.705811 | 0.07425418 | 0.004974224
2026-02-12 18:41:01.556816 | 32 | 61.94 | 29.52897 | 22370431.8 |  |  | 3.781555 | 0.07577189 | 0.005075895
2026-02-12 18:41:01.735494 | 33 | 63.78 | 30.40616 | 23034969.7 |  |  | 3.876282 | 0.07766995 | 0.005203044
2026-02-12 18:41:01.921110 | 34 | 66.14 | 31.53126 | 23887318.2 |  |  | 4.073486 | 0.08162138 | 0.005467747
2026-02-12 18:41:02.103856 | 35 | 68.24 | 32.5324 | 24645757.6 |  |  | 4.257202 | 0.08530254 | 0.005714345
2026-02-12 18:41:02.281455 | 36 | 70.52 | 33.61935 | 25469204.5 |  |  | 4.433228 | 0.0888296 | 0.00595062
2026-02-12 18:41:02.460051 | 37 | 72 | 34.32492 | 26003727.3 |  |  | 4.395935 | 0.08808236 | 0.005900563
2026-02-12 18:41:02.639925 | 38 | 73.76 | 35.16398 | 26639378.8 |  |  | 4.522522 | 0.09061881 | 0.006070477
2026-02-12 18:41:02.829054 | 39 | 75.86 | 36.16512 | 27397818.2 |  |  | 4.565002 | 0.09147 | 0.006127498
2026-02-12 18:41:03.012137 | 40 | 77.94 | 37.15673 | 28149037.9 |  |  | 4.923706 | 0.09865743 | 0.006608978
2026-02-12 18:41:03.195907 | 41 | 80.62 | 38.43438 | 29116954.5 |  |  | 4.982788 | 0.09984127 | 0.006688282
2026-02-12 18:41:03.370678 | 42 | 82.62 | 39.38785 | 29839280.3 |  |  | 5.088013 | 0.1019497 | 0.006829523
2026-02-12 18:41:03.546545 | 43 | 84.38 | 40.2269 | 30474924.2 |  |  | 5.209167 | 0.1043773 | 0.006992146
2026-02-12 18:41:03.736965 | 44 | 86.6 | 41.28526 | 31276712.1 |  |  | 5.319763 | 0.1065933 | 0.007140596
2026-02-12 18:41:03.923098 | 45 | 88.62 | 42.24826 | 32006257.6 |  |  | 5.316223 | 0.1065224 | 0.007135844
2026-02-12 18:41:04.103698 | 46 | 91.02 | 43.39243 | 32873053.0 |  |  | 5.446289 | 0.1091285 | 0.007310429
2026-02-12 18:41:04.283301 | 47 | 93.04 | 44.35543 | 33602598.5 |  |  | 5.524292 | 0.1106915 | 0.00741513
2026-02-12 18:41:04.458682 | 48 | 94.66 | 45.12775 | 34187689.4 |  |  | 5.623474 | 0.1126788 | 0.00754826
2026-02-12 18:41:04.705879 | 49 | 96.78 | 46.13842 | 34953348.5 |  |  | 5.74469 | 0.1151077 | 0.007710965
2026-02-12 18:41:04.950417 | 50 | 99.44 | 47.40654 | 35914045.5 |  |  | 5.828796 | 0.1167929 | 0.00782386
2026-02-12 18:41:05.129498 | 51 | 102.4 | 48.81767 | 36983083.3 |  |  | 5.906006 | 0.11834 | 0.007927496
2026-02-12 18:41:05.374286 | 52 | 103.98 | 49.57091 | 37553719.7 |  |  | 5.990051 | 0.120024 | 0.008040308
2026-02-12 18:41:05.559445 | 53 | 106.56 | 50.80089 | 38485522.7 |  |  | 6.099976 | 0.1222266 | 0.008187857
2026-02-12 18:41:05.743214 | 54 | 108 | 51.48739 | 39005598.5 |  |  | 6.203735 | 0.1243057 | 0.008327132
2026-02-12 18:41:05.987150 | 55 | 109.76 | 52.32645 | 39641250 |  |  | 6.328552 | 0.1268067 | 0.00849467
2026-02-12 18:41:06.161913 | 56 | 112.68 | 53.71851 | 40695840.9 |  |  | 6.407715 | 0.1283929 | 0.008600929
2026-02-12 18:41:06.346644 | 57 | 114.96 | 54.80546 | 41519287.9 |  |  | 6.500916 | 0.1302603 | 0.00872603
2026-02-12 18:41:06.599815 | 58 | 116.56 | 55.56824 | 42097151.5 |  |  | 6.549561 | 0.131235 | 0.008791325
2026-02-12 18:41:06.775887 | 59 | 119.48 | 56.96031 | 43151750 |  |  | 6.654296875 | 0.1333337 | 0.00893191
2026-02-12 18:41:06.950059 | 60 | 121.2 | 57.78029 | 43772947.0 |  |  | 6.954285 | 0.1393446 | 0.009334577
2026-02-12 18:41:07.120702 | 61 | 123.42 | 58.83864 | 44574727.3 |  |  | 7.113953 | 0.1425439 | 0.009548895
2026-02-12 18:41:07.300823 | 62 | 126.22 | 60.1735 | 45585984.8 |  |  | 7.284973 | 0.1459707 | 0.009778452
2026-02-12 18:41:07.478023 | 63 | 128.08 | 61.06023 | 46257750 |  |  | 7.382996 | 0.1479348 | 0.009910025
2026-02-12 18:41:07.656131 | 64 | 130.42 | 62.17579 | 47102871.2 |  |  | 7.451416 | 0.1493057 | 0.01000186
2026-02-12 18:41:07.833601 | 65 | 132.22 | 63.03391 | 47752962.1 |  |  | 7.348938 | 0.1472524 | 0.009864311
2026-02-12 18:41:08.011168 | 66 | 135.1 | 64.40692 | 48793121.2 |  |  | 7.417053 | 0.1486172 | 0.00995574
2026-02-12 18:41:08.192175 | 67 | 137.36 | 65.48434 | 49609348.5 |  |  | 7.5546875 | 0.151375 | 0.01014048
2026-02-12 18:41:08.373873 | 68 | 139.42 | 66.46641 | 50353340.9 |  |  | 7.745483 | 0.155198 | 0.01039658
2026-02-12 18:41:08.548636 | 69 | 140.9 | 67.17198 | 50887863.6 |  |  | 7.717285 | 0.154633 | 0.01035873
2026-02-12 18:41:08.723061 | 70 | 143.18 | 68.25893 | 51711310.6 |  |  | 7.818359375 | 0.1566583 | 0.0104944
2026-02-12 18:41:08.901155 | 71 | 144.8 | 69.03125 | 52296401.5 |  |  | 7.957581 | 0.1594479 | 0.01068128
2026-02-12 18:41:09.079798 | 72 | 147.02 | 70.0896 | 53098181.8 |  |  | 8.097107 | 0.1622436 | 0.01086856
2026-02-12 18:41:09.320537 | 73 | 148.54 | 70.81423 | 53647143.9 |  |  | 8.30859375 | 0.1664812 | 0.01115243
2026-02-12 18:41:09.496057 | 74 | 151.66 | 72.30165 | 54773977.3 |  |  | 8.334778 | 0.1670059 | 0.01118758
2026-02-12 18:41:09.680848 | 75 | 153.44 | 73.15023 | 55416840.9 |  |  | 8.376892 | 0.1678497 | 0.01124411
2026-02-12 18:41:09.866139 | 76 | 155.42 | 74.09417 | 56131947.0 |  |  | 8.44397 | 0.1691938 | 0.01133415
2026-02-12 18:41:10.052280 | 77 | 157.36 | 75.01904 | 56832606.1 |  |  | 8.519348 | 0.1707041 | 0.01143533
2026-02-12 18:41:10.298015 | 78 | 160.18 | 76.36343 | 57851083.3 |  |  | 8.732666 | 0.1749784 | 0.01172166
2026-02-12 18:41:10.487179 | 79 | 162.38 | 77.41225 | 58645643.9 |  |  | 8.912842 | 0.1785887 | 0.0119635
2026-02-12 18:41:10.740897 | 80 | 163.64 | 78.01293 | 59100704.5 |  |  | 9.488098 | 0.1901152 | 0.01273566
2026-02-12 18:41:10.923962 | 81 | 165.78 | 79.03314 | 59873590.9 |  |  | 9.514465 | 0.1906435 | 0.01277105
2026-02-12 18:41:11.108619 | 82 | 167.52 | 79.86267 | 60502022.7 |  |  | 9.693542 | 0.1942317 | 0.01301142
2026-02-12 18:41:11.292890 | 83 | 168.6 | 80.37754 | 60892075.8 |  |  | 9.893005 | 0.1982284 | 0.01327915
2026-02-12 18:41:11.458720 | 84 | 169.74 | 80.92102 | 61303803.0 |  |  | 10.05383 | 0.201451 | 0.01349503
2026-02-12 18:41:11.621152 | 85 | 170.38 | 81.22613 | 61534947.0 |  |  | 10.10754 | 0.2025272 | 0.01356712
2026-02-12 18:41:11.794185 | 86 | 170.68 | 81.36914 | 61643287.9 |  |  | 10.27954 | 0.2059735 | 0.01379799
2026-02-12 18:41:11.983823 | 87 | 170.92 | 81.48356 | 61729969.7 |  |  | 10.51611 | 0.2107138 | 0.01411554
2026-02-12 18:41:12.160997 | 88 | 170.92 | 81.48356 | 61729969.7 |  |  | 10.75018 | 0.2154039 | 0.01442972
2026-02-12 18:41:12.326488 | 89 | 170.98 | 81.51216 | 61751636.4 |  |  | 10.99451 | 0.2202995 | 0.01475767
2026-02-12 18:41:12.488151 | 90 | 170.6 | 81.33101 | 61614401.5 |  |  | 11.30853 | 0.2265917 | 0.01517918
2026-02-12 18:41:12.654435 | 91 | 169.24 | 80.68266 | 61123227.3 |  |  | 11.60461 | 0.2325243 | 0.01557661
2026-02-12 18:41:12.833651 | 92 | 168.88 | 80.51103 | 60993204.5 |  |  | 11.86395 | 0.2377207 | 0.01592471
2026-02-12 18:41:13.077127 | 93 | 168.64 | 80.39661 | 60906522.7 |  |  | 12.14594 | 0.2433709 | 0.01630321
2026-02-12 18:41:13.240264 | 94 | 168.04 | 80.11057 | 60689825.8 |  |  | 12.5105 | 0.2506757 | 0.01679255
2026-02-12 18:41:13.412829 | 95 | 167.46 | 79.83407 | 60480356.1 |  |  | 12.34369 | 0.2473333 | 0.01656865
2026-02-12 18:41:13.579974 | 96 | 166.92 | 79.57662 | 60285318.2 |  |  | 12.62146 | 0.2528991 | 0.0169415
2026-02-12 18:41:13.761910 | 97 | 166.24 | 79.25244 | 60039727.3 |  |  | 12.89252 | 0.2583303 | 0.01730533
2026-02-12 18:41:13.944112 | 98 | 166.06 | 79.16664 | 59974727.3 |  |  | 13.14789 | 0.2634472 | 0.01764811
2026-02-12 18:41:14.105858 | 99 | 165.84 | 79.06175 | 59895265.2 |  |  | 13.43701 | 0.2692405 | 0.01803619
2026-02-12 18:41:14.270475 | 100 | 165.26 | 78.78524 | 59685787.9 |  |  | 13.96417 | 0.2798033 | 0.01874379
2026-02-12 18:41:14.440561 | 101 | 164.88 | 78.60408 | 59548545.5 |  |  | 14.23065 | 0.2851428 | 0.01910148
2026-02-12 18:41:14.621097 | 102 | 164.08 | 78.2227 | 59259621.2 |  |  | 14.48785 | 0.2902965 | 0.01944671
2026-02-12 18:41:14.862027 | 103 | 163.6 | 77.99387 | 59086265.2 |  |  | 14.74231 | 0.295395 | 0.01978826
2026-02-12 18:41:15.026729 | 104 | 163.54 | 77.96526 | 59064590.9 |  |  | 14.93433 | 0.2992425 | 0.020046
2026-02-12 18:41:15.188959 | 105 | 163.46 | 77.92713 | 59035704.5 |  |  | 15.2063 | 0.3046921 | 0.02041107
2026-02-12 18:41:15.352147 | 106 | 163.24 | 77.82224 | 58956242.4 |  |  | 15.49213 | 0.3104193 | 0.02079473
2026-02-12 18:41:15.596220 | 107 | 162.84 | 77.63154 | 58811772.7 |  |  | 15.81036 | 0.3167959 | 0.02122189
2026-02-12 18:41:15.764077 | 108 | 162.38 | 77.41225 | 58645643.9 |  |  | 16.0014 | 0.3206238 | 0.02147832
2026-02-12 18:41:15.928635 | 109 | 162.06 | 77.25969 | 58530068.2 |  |  | 16.20886 | 0.3247807 | 0.02175678
2026-02-12 18:41:16.094702 | 110 | 162.16 | 77.30737 | 58566189.4 |  |  | 16.47919 | 0.3301972 | 0.02211963
2026-02-12 18:41:16.265619 | 111 | 162.34 | 77.39318 | 58631197.0 |  |  | 16.7793 | 0.3362106 | 0.02252246
2026-02-12 18:41:16.448606 | 112 | 162.34 | 77.39318 | 58631197.0 |  |  | 16.95435 | 0.3397181 | 0.02275743
2026-02-12 18:41:16.612045 | 113 | 162.08 | 77.26923 | 58537295.5 |  |  | 17.14825 | 0.3436035 | 0.02301771
2026-02-12 18:41:16.776726 | 114 | 161.62 | 77.04992 | 58371151.5 |  |  | 17.34436 | 0.3475329 | 0.02328094
2026-02-12 18:41:16.946610 | 115 | 161.62 | 77.04992 | 58371151.5 |  |  | 17.51703 | 0.3509927 | 0.02351271
2026-02-12 18:41:17.112076 | 116 | 161.8 | 77.13574 | 58436166.7 |  |  | 17.76996 | 0.3560607 | 0.02385221
2026-02-12 18:41:17.292281 | 117 | 162.1 | 77.27877 | 58544522.7 |  |  | 18.07367 | 0.3621463 | 0.02425987
2026-02-12 18:41:17.523591 | 118 | 162.1 | 77.27877 | 58544522.7 |  |  | 18.32184 | 0.3671189 | 0.02459298
2026-02-12 18:41:17.689242 | 119 | 162.08 | 77.26923 | 58537295.5 |  |  | 18.61615 | 0.3730161 | 0.02498803
2026-02-12 18:41:17.850559 | 120 | 162.08 | 77.26923 | 58537295.5 |  |  | 19.11475 | 0.3830065 | 0.02565728
2026-02-12 18:41:18.021166 | 121 | 161.9 | 77.18341 | 58472280.3 |  |  | 19.43439 | 0.3894113 | 0.02608633
2026-02-12 18:41:18.205779 | 122 | 162.38 | 77.41225 | 58645643.9 |  |  | 19.71844 | 0.395103 | 0.02646762
2026-02-12 18:41:18.378429 | 123 | 162.16 | 77.30737 | 58566189.4 |  |  | 20.05566 | 0.4018599 | 0.02692026
2026-02-12 18:41:18.545126 | 124 | 162.02 | 77.24063 | 58515628.8 |  |  | 20.25891 | 0.4059324 | 0.02719307
2026-02-12 18:41:18.712140 | 125 | 161.44 | 76.96412 | 58306151.5 |  |  | 20.31647 | 0.4070857 | 0.02727033
2026-02-12 18:41:18.877496 | 126 | 161.48 | 76.98318 | 58320590.9 |  |  | 20.58154 | 0.4123971 | 0.02762613
2026-02-12 18:41:19.062137 | 127 | 161.04 | 76.77342 | 58161681.8 |  |  | 20.87665 | 0.4183102 | 0.02802225
2026-02-12 18:41:19.306604 | 128 | 161.32 | 76.90691 | 58262810.6 |  |  | 21.24481 | 0.4256872 | 0.02851642
2026-02-12 18:41:19.471274 | 129 | 161.06 | 76.78295 | 58168901.5 |  |  | 21.62872 | 0.4333797 | 0.02903174
2026-02-12 18:41:19.632963 | 130 | 160.96 | 76.73529 | 58132795.5 |  |  | 21.93439 | 0.4395043 | 0.02944202
2026-02-12 18:41:19.797410 | 131 | 160.44 | 76.48738 | 57944984.8 |  |  | 22.10962 | 0.4430155 | 0.02967723
2026-02-12 18:41:19.978368 | 132 | 160.06 | 76.30622 | 57807742.4 |  |  | 22.36035 | 0.4480395 | 0.03001379
2026-02-12 18:41:20.158366 | 133 | 160.28 | 76.4111 | 57887197.0 |  |  | 22.63593 | 0.4535612 | 0.03038368
2026-02-12 18:41:20.322900 | 134 | 160.18 | 76.36343 | 57851083.3 |  |  | 22.9115 | 0.459083 | 0.03075358
2026-02-12 18:41:20.489886 | 135 | 159.9 | 76.22994 | 57749954.5 |  |  | 23.08002 | 0.4624596 | 0.03097978
2026-02-12 18:41:20.651709 | 136 | 159.02 | 75.81042 | 57432136.4 |  |  | 23.35559 | 0.4679813 | 0.03134967
2026-02-12 18:41:20.827686 | 137 | 158.4 | 75.51484 | 57208212.1 |  |  | 23.64417 | 0.4737636 | 0.03173702
2026-02-12 18:41:21.011961 | 138 | 157.66 | 75.16206 | 56940954.5 |  |  | 23.93384 | 0.4795678 | 0.03212584
2026-02-12 18:41:21.184967 | 139 | 157.3 | 74.99044 | 56810939.4 |  |  | 24.02783 | 0.4814512 | 0.03225201
2026-02-12 18:41:21.349170 | 140 | 157.12 | 74.90462 | 56745924.2 |  |  | 24.24304 | 0.4857634 | 0.03254088
2026-02-12 18:41:21.512815 | 141 | 156.62 | 74.66625 | 56565340.9 |  |  | 24.5932 | 0.4927796 | 0.03301089
2026-02-12 18:41:21.683583 | 142 | 155.7 | 74.22766 | 56233075.8 |  |  | 24.86279 | 0.4981815 | 0.03337276
2026-02-12 18:41:21.863374 | 143 | 154.58 | 73.69371 | 55828568.2 |  |  | 25.25726 | 0.5060856 | 0.03390224
2026-02-12 18:41:22.036919 | 144 | 152.7 | 72.79745 | 55149583.3 |  |  | 25.43494 | 0.5096457 | 0.03414073
2026-02-12 18:41:22.198275 | 145 | 151.5 | 72.22537 | 54716189.4 |  |  | 25.53992 | 0.5117492 | 0.03428164
2026-02-12 18:41:22.363299 | 146 | 149.78 | 71.40539 | 54094992.4 |  |  | 26.05682 | 0.5221065 | 0.03497548
2026-02-12 18:41:22.532962 | 147 | 145.38 | 69.30776 | 52505878.8 |  |  | 26.33948 | 0.5277701 | 0.03535488
2026-02-12 18:41:22.711705 | 148 | 0.44 | 0.20976 |  | Fail/Break
2026-02-12 18:41:22.889355 | 149 | 0.4 | 0.19069
2026-02-12 18:41:23.057971 | 150 | 0.56 | 0.26697
2026-02-12 18:41:23.220551 | 151 | 0.42 | 0.20023
2026-02-12 18:41:23.387661 | 152 | 0.42 | 0.20023
2026-02-12 18:41:23.562073 | 153 | 0.52 | 0.2479
2026-02-12 18:41:23.743475 | 154 | 0.36 | 0.17162
2026-02-12 18:41:23.909212 | 155 | 0.36 | 0.17162
2026-02-12 18:41:24.073922 | 156 | 0.42 | 0.20023
2026-02-12 18:41:24.237251 | 157 | 0.34 | 0.16209
2026-02-12 18:41:24.415097 | 158 | 0.48 | 0.22883
2026-02-12 18:41:24.597029 | 159 | 0.5 | 0.23837
2026-02-12 18:41:24.760991 | 160 | 0.4 | 0.19069
2026-02-12 18:41:24.926581 | 161 | 0.46 | 0.2193
2026-02-12 18:41:25.094160 | 162 | 0.48 | 0.22883
2026-02-12 18:41:25.271952 | 163 | 0.4 | 0.19069
2026-02-12 18:41:25.459206 | 164 | 0.4 | 0.19069
2026-02-12 18:41:25.703830 | 165 | 0.5 | 0.23837
2026-02-12 18:41:25.865059 | 166 | 0.48 | 0.22883
2026-02-12 18:41:26.030138 | 167 | 0.34 | 0.16209
2026-02-12 18:41:26.212769 | 168 | 0.38 | 0.18116
2026-02-12 18:41:26.394518 | 169 | 0.44 | 0.20976
2026-02-12 18:41:26.564369 | 170 | 0.46 | 0.2193
2026-02-12 18:41:26.725035 | 171 | 0.64 | 0.30511
2026-02-12 18:41:26.891540 | 172 | 0.4 | 0.19069
2026-02-12 18:41:27.071306 | 173 | 0.36 | 0.17162
2026-02-12 18:41:27.259923 | 174 | 0.42 | 0.20023
2026-02-12 18:41:27.423631 | 175 | 0.5 | 0.23837
2026-02-12 18:41:27.589095 | 176 | 0.44 | 0.20976
2026-02-12 18:41:27.749963 | 177 | 0.5 | 0.23837
2026-02-12 18:41:27.922586 | 178 | 0.26 | 0.12395
2026-02-12 18:41:28.106691 | 179 | 0.52 | 0.2479
2026-02-12 18:41:28.272525 | 180 | 0.42 | 0.20023
2026-02-12 18:41:28.436119 | 181 | 0.54 | 0.25744